## Sheet1
Ag | Al | C | Co | Cr | Cu | Fe | Mn | Mo | Nb | Ni | Si | Sn | Ti | V | W | Hardness | COF | WearRate | Load | SlidingVelocity | SlidingDistance | LoadVelocity | TotalWork
0 | 0 | 0 | 33.33 | 33.33 | 0 | 0 | 0 | 0 | 0 | 33.33 | 0 | 0 | 0 | 0 | 0 | 188 | 0.61736 | 9.26 | 10 | 0.6 | 1080 | 6 | 10800
0 | 0 | 0 | 33.33 | 33.33 | 0 | 0 | 0 | 0 | 0 | 33.33 | 0 | 0 | 0 | 0 | 0 | 351.8 | 0.61154 | 6.48 | 10 | 0.6 | 1080 | 6 | 10800
0 | 0 | 0 | 33.33 | 33.33 | 0 | 0 | 0 | 0 | 0 | 33.33 | 0 | 0 | 0 | 0 | 0 | 385.32 | 0.59596 | 4.07 | 10 | 0.6 | 1080 | 6 | 10800
0 | 0 | 0 | 33.33 | 33.33 | 0 | 0 | 0 | 0 | 0 | 33.33 | 0 | 0 | 0 | 0 | 0 | 435.94 | 0.59253 | 1.2 | 10 | 0.6 | 1080 | 6 | 10800
0 | 0 | 0 | 33.33 | 33.33 | 0 | 0 | 0 | 0 | 0 | 33.33 | 0 | 0 | 0 | 0 | 0 | 499.3 | 0.58485 | 0.833 | 10 | 0.6 | 1080 | 6 | 10800
0 | 0 | 0 | 33.33 | 33.33 | 0 | 0 | 0 | 0 | 0 | 33.33 | 0 | 0 | 0 | 0 | 0 | 507.9 | 0.58208 | 2.04 | 10 | 0.6 | 1080 | 6 | 10800
0 | 0 | 1 | 10 | 10 | 0 | 49 | 30 | 0 | 0 | 0 | 0 | 0 | 0 | 0 | 0 | 292 | 0.29 | 10.8 | 10 | 0.005 | 18 | 0.05 | 180
0 | 0 | 1 | 10 | 10 | 0 | 49 | 30 | 0 | 0 | 0 | 0 | 0 | 0 | 0 | 0 | 292 | 0.28 | 9.8 | 20 | 0.005 | 18 | 0.1 | 360
0 | 0 | 1 | 10 | 10 | 0 | 49 | 30 | 0 | 0 | 0 | 0 | 0 | 0 | 0 | 0 | 292 | 0.28 | 8.78 | 30 | 0.005 | 18 | 0.15 | 540
0 | 0 | 1 | 10 | 10 | 0 | 48 | 30 | 0 | 1 | 0 | 0 | 0 | 0 | 0 | 0 | 285 | 0.31 | 7.8 | 10 | 0.005 | 18 | 0.05 | 180
0 | 0 | 1 | 10 | 10 | 0 | 48 | 30 | 0 | 1 | 0 | 0 | 0 | 0 | 0 | 0 | 285 | 0.3 | 7 | 20 | 0.005 | 18 | 0.1 | 360
0 | 0 | 1 | 10 | 10 | 0 | 48 | 30 | 0 | 1 | 0 | 0 | 0 | 0 | 0 | 0 | 285 | 0.29 | 6.7 | 30 | 0.005 | 18 | 0.15 | 540
0 | 5.882353 | 0 | 23.52941 | 23.52941 | 0 | 23.52941 | 0 | 0 | 0 | 23.52941 | 0 | 0 | 0 | 0 | 0 | 151 | 0.72 | 14.8 | 10 | 0.084 | 156.6 | 0.84 | 1566
0 | 0 | 0 | 33.33333 | 33.33333 | 0 | 0 | 0 | 0 | 0 | 33.33333 | 0 | 0 | 0 | 0 | 0 | 380 | 0.64 | 115 | 5 | 0.1 | 1000 | 0.5 | 5000
0 | 0 | 0 | 20 | 20 | 0 | 20 | 20 | 0 | 0 | 20 | 0 | 0 | 0 | 0 | 0 | 203.9 | 0.24 | 16 | 5 | 0.2 | 540 | 1 | 2700
0 | 0 | 0 | 20 | 20 | 0 | 20 | 20 | 0 | 0 | 20 | 0 | 0 | 0 | 0 | 0 | 328 | 0.765 | 6.5 | 20 | 0.04 | 100 | 0.8 | 2000
0 | 0 | 5.660377 | 18.86792 | 18.86792 | 0 | 18.86792 | 18.86792 | 0 | 0 | 18.86792 | 0 | 0 | 0 | 0 | 0 | 470 | 0.78 | 3.9 | 20 | 0.04 | 100 | 0.8 | 2000
0 | 0 | 10.71429 | 17.85714 | 17.85714 | 0 | 17.85714 | 17.85714 | 0 | 0 | 17.85714 | 0 | 0 | 0 | 0 | 0 | 566 | 0.68 | 0.47 | 20 | 0.04 | 100 | 0.8 | 2000
0 | 0 | 15.25424 | 16.94915 | 16.94915 | 0 | 16.94915 | 16.94915 | 0 | 0 | 16.94915 | 0 | 0 | 0 | 0 | 0 | 558 | 0.682 | 0.98 | 20 | 0.04 | 100 | 0.8 | 2000
0 | 0 | 19.35484 | 16.12903 | 16.12903 | 0 | 16.12903 | 16.12903 | 0 | 0 | 16.12903 | 0 | 0 | 0 | 0 | 0 | 526 HV | 0.785 | 3.2 | 20 | 0.04 | 100 | 0.8 | 2000